## 物料
物料名称 | 品牌 | 材料类型 | 合规性 | 物质名称 | CAS No | 含量 | 用途及备注
SJ5832 Black | 3M | Bumpon™ Protective Product | RoHS, REACH SVHC209s, CP65 | 锑及其化合物 Antimony(Sb) | / | 0.1~1% | 阻燃剂
|  |  |  | 晶体硅 Crystalline Silica | / | / | /
|  |  |  | Diisononyl Phthalate (DINP) | 28553-12-0 | 0.1~1% | 增塑剂
|  |  |  | PVC | / | 5~10%
|  |  |  | 天然橡胶 Natural Rubber Latex | 9006-04-6 | 3-7%
|  |  |  | 二丁基锡化合物 DBT | / | <0.1% | 催化剂

## 法规
Reach SVHCs List
No | 物质名称 | Substances Name | CAS No. | 限制要求
1 | 蒽 | Anthracene C14H10 | 120-12-7 | 1000ppm
2 | 4,4’-二氨基二苯甲烷(MDA) | 4,4‘-Diaminodiphenylmethane(MDA/DDM) | 101-77-9 | 1000ppm
3 | 邻苯二甲酸二丁基酯 (DBP) | Dibutyl phthalate(DBP) | 84-74-2 | 1000ppm
4 | 二氯化钴 | Cobalt dichloride | 7646-79-9 | 1000ppm
5 | 五氧化砷 | Diarsenic pentaoxide (As2O5) | 1303-28-2 | 1000ppm
6 | 三氧化二砷 | Diarsenic trioxide(As2O3) | 1327-53-3 | 1000ppm
7 | 酸式砷酸铅 | Lead hydrogen arsenate | 7784-40-9 | 1000ppm
8 | 二甲苯麝香 | 5-tert-butyl-2,4,6-trinitro-m-xylene (musk xylene) | 81-15-2 | 1000ppm
9 | 邻苯二甲酸二(2-乙基己)酯 | Bis (2-ethyl(hexyl)phthalate) (DEHP) | 117-81-7 | 1000ppm
10 | 六溴环十二烷(HBCDD) | Hexabromocyclododecane (HBCDD) | 25637-99-4,3194-55-6,134237-50-6,134237-51-7,134237-52-8 | 1000ppm
11 | 短链氯化石蜡 | Alkanes, C10-13, chloro (Short Chain Chlorinated Paraffins) (SCCP) | 85535-84-8 | 1000ppm
12 | 三丁基氧化锡 | Bis(tributyltin)oxide(TBTO) | 56-35-9 | 1000ppm
13 | 重铬酸钠二水合物 | Sodium dichromate, dehydrate | 7789-12-0,10588-01-9 | 1000ppm
14 | 邻苯二酸丁卞酯(BBP) | Benzyl butyl phthalate(BBP) | 85-68-7 | 1000ppm
15 | 三乙基砷酸酯 | Triethyl arsenate | 15606-95-8 | 1000ppm
16 | 磷酸三(2-氯乙基)酯(TCEP) | tris(2-chloroethyl)phosphate(TCEP) | 115-96-8 | 1000ppm
17 | 2,4-二硝基甲苯 | 2,4-Dinitrotoluene | 121-14-2 | 1000ppm
18 | 蒽油 | Anthracene oil | 90640-80-5 | 1000ppm
19 | 蒽油,蒽糊,轻油 | Anthracene oil, anthracene paste,distn. Lights | 915995-17-4 | 1000ppm
20 | 蒽油,蒽糊,蒽馏分 | Anthracene oil, anthracenepaste,anthracene fraction | 91995-15-2 | 1000ppm
21 | 蒽油,含蒽量少 | Anthracene oil, anthracene-low | 90640-82-7 | 1000ppm
22 | 蒽油,蒽糊 | Anthracene oil, anthracene paste | 90640-81-6 | 1000ppm
23 | 沥青,煤焦油,高温 | Pitch, coal tar, high temp | 65996-93-2 | 1000ppm
24 | 邻苯二甲酸二异丁酯(DIBP) | Diisobutyl phthalate(DIBP) | 84-69-5 | 1000ppm
25 | 铬酸铅 | Lead chromate | 7758-97-6 | 1000ppm
26 | 钼铬红(C.I.颜料红104) | Lead chromate molybdate sulphate red(C.I. Pigment Red 104) | 12656-85-8 | 1000ppm
27 | 铅铬黄(C.I.颜料黄34) | Lead sulfochromate yellow | 1344-37-2 | 1000ppm
28 | 丙烯酰胺 | Acrylamide | 1979-06-01 | 1000ppm
29 | 三氯乙烯 | Trichloroethylene | 1979-01-06 | 1000ppm
30 | 硼酸 | Boric acid | 10043-35-3,11113-50-1 | 1000ppm
31 | 无水四硼酸钠 | Disodium tetraborate, anhydrou | 1330-43-4,12179-04-03,1303-96-4 | 1000ppm
32 | 水合硼酸钠 | tetraboron disodium heptaoxide hydrate | 12267-73-1 | 1000ppm
33 | 铬酸钠 | Sodium chromate | 2146108 | 1000ppm
34 | 铬酸钾 | Potassium chromate | 7789-00-6 | 1000ppm
35 | 重铬酸铵 | Ammonium dichromate | 2151163 | 1000ppm
36 | 重铬酸钾 | Potassium dichromate | 7778-50-9 | 1000ppm
37 | 硫酸钴 | cobalt(II)sulphate | 10124-43-3 | 1000ppm
38 | 硝酸钴 | cobalt(II)dinitrate | 10141-05-6 | 1000ppm
39 | 碳酸钴 | cobalt(II)carbonate | 513-79-1 | 1000ppm
40 | 醋酸钴 | cobalt(II)diacetate | 71-48-7 | 1000ppm
41 | 乙二醇单甲醚 | 2-methoxyethanol | 109-86-4 | 1000ppm
42 | 乙二醇单乙醚 | 2-ethoxyethanol | 110-80-5 | 1000ppm
43 | 三氧化铬 | Chromium trioxide | 1333-82-0 | 1000ppm
44 | 铬酸及其低聚物产生的酸 | acids generated from chromium trioxide and their oligomers | 7738-94-5,13530-68-2 | 1000ppm
45 | 乙二醇乙醚乙酸酯 | 2-ethoxyethyl acetate | 111-15-9 | 1000ppm
46 | 铬酸锶 | strontium chromate | 2151068 | 1000ppm
47 | 邻苯二甲酸二(C7-11 支链与直链)烷基酯(DHNUP) | 1,2-Benzenedicarboxylic acid,di-C7-11-branched and linear alkyl esters(DHNUP) | 68515-42-4 | 1000ppm
48 | 肼 | Hydrazine | 7803-57-8,302-01-2 | 1000ppm
49 | N-甲基吡咯烷酮 | 1-methyl-2-pyrrolidone | 872-50-4 | 1000ppm
50 | 1,2,3-三氯丙烷 | 1,2,3-trichloropropane | 96-18-4 | 1000ppm
51 | 邻苯二甲酸二(C6-8 支链与直链)烷基酯，富C7(DIHP) | 1,2-Benzenedicarboxylic acid,di-C6-8-branched alkyl esters,C7-rich(DIHP) | 71888-89-6 | 1000ppm
52 | 氧化锆硅酸铝耐火陶瓷纤维(ZR-RCF) | Zirconia Aluminosilicate Refractory Ceramic Fibres | - | 1000ppm
53 | 硅酸铝耐火陶瓷纤维(RCF) | Aluminosilicate Refractory Ceramic Fibres | - | 1000ppm
54 | 砷酸钙 | Calcium arsenate | 7778-44-1 | 1000ppm
55 | 双(2-甲氧基乙基)醚,二乙二醇二甲醚 | Bis(2-methoxyethyl) ether | 111-96-6 | 1000ppm
56 | 氢氧化铬酸锌钾 | Potassium hydroxyoctaoxodizincatedichromate | 11103-86-9 | 1000ppm
57 | 三硝基苯酚铅 | Lead dipicrate | 6477-64-1 | 1000ppm
58 | N,N-二甲基乙酰胺(DMAC) | N,N-dimethylacetamide (DMAC) | 127-19-5 | 1000ppm
59 | 砷酸 | Arsenic acid | 7778-39-4 | 1000ppm
60 | 邻甲氧基苯胺 | 2-Methoxyaniline; o-Anisidine | 90-04-0 | 1000ppm
61 | 砷酸铅 | Trilead diarsenate | 3687-31-8 | 1000ppm
62 | 1,2-二氯乙烷 | 1,2-dichloroethane | 107-06-2 | 1000ppm
63 | 锌黄 | Pentazinc chromate octahydroxide | 49663-84-5 | 1000ppm
64 | 4-(1,1,3,3-四甲基丁基)苯酚, [4-(叔辛基)苯酚] | 4-(1,1,3,3-tetramethylbutyl)phenol | 140-66-9 | 1000ppm
65 | 甲醛与苯胺的低聚反应产物 | Formaldehyde, oligomeric reaction products with aniline | 25214-70-4 | 1000ppm
66 | 邻苯二甲酸二甲氧乙酯(DMEP) | Bis(2-methoxyethyl) phthalate | 117-82-8 | 1000ppm
67 | 迭氮化铅 | Lead diazide, Lead azide | 13424-46-9 | 1000ppm
68 | 收敛酸铅[三硝基苯二酚铅] | Lead styphnate | 15245-44-0 | 1000ppm
69 | 2,2'-二氯-4,4'-二氨基二苯基甲烷(MOCA) | 2,2'-dichloro-4,4'-methylenedianiline (MOCA) | 101-14-4 | 1000ppm
70 | 酚酞 | Phenolphthalein | 1977-09-08 | 1000ppm
71 | 铬酸铬 | Dichromium tris(chromate) | 24613-89-6 | 1000ppm
72 | 三甘醇二甲醚 | 1,2-bis(2-methoxyethoxy)ethane (TEGDME; triglyme) | 112-49-2 | 1000ppm
73 | 1，2-二甲氧基乙烷,乙二醇二甲醚 | 1,2-dimethoxyethane; ethylene glycol dimethyl ether (EGDME) | 110-71-4 | 1000ppm
74 | 三氧化二硼 | Diboron trioxide | 1303-86-2 | 1000ppm
75 | 甲酰胺 | Formamide | 1975-12-07 | 1000ppm
76 | 甲磺酸铅(II)溶液 | Lead(II) bis(methanesulfonate) | 17570-76-2 | 1000ppm
77 | 异氰尿酸三缩水甘油酯 | 1,3,5-Tris(oxiran-2-ylmethyl)-1,3,5-triazinane-2,4,6-trione (TGIC) | 2451-62-9 | 1000ppm
78 | 替罗昔隆 | β-TGIC(1,3,5-tris[(2S and2R)-2,3-epoxypropyl]-1,3,5-triazine-2,4,6-(1H,3H,5H)-trione) | 59653-74-6 | 1000ppm
79 | 4,4'-四甲基二氨二苯酮 | 4,4'-bis(dimethylamino)benzophenone (Michler’s ketone) | 90-94-8 | 1000ppm
80 | 4,4'-(对二甲氨基)二苯基甲烷 | N,N,N',N'-tetramethyl-4,4'-methylenedianiline (Michler’s base) | 101-61-1 | 1000ppm
81 | ［4－｛双（4－二甲基氨基苯基）亚甲基｝－2,5－环己二烯－1－甲叉基］盐酸二甲胺 （別名C.I.碱性紫3） 结晶紫 | [4-[4,4'-bis(dimethylamino) benzhydrylidene]cyclohexa-2,5-dien-1-ylidene]dimethylammonium chloride (C.I. Basic Violet 3) [with ≥ 0.1% of Michler's ketone (EC No. 202-027-5) or Michler's base (EC No. 202-959-2)] | 548-62-9 | 1000ppm
82 | 碱性蓝26 | [4-[[4-anilino-1-naphthyl][4-(dimethylamino)phenyl]methylene]cyclohexa-2,5-dien-1-ylidene] dimethylammonium chloride (C.I. Basic Blue 26) [with ≥ 0.1% of Michler's ketone (EC No. 202-027-5) or Michler's base (EC No. 202-959-2)] | 2580-56-5 | 1000ppm
83 | 溶剂蓝4 | α,α-Bis[4-(dimethylamino)phenyl]-4 (phenylamino)naphthalene-1-methanol (C.I. Solvent Blue 4) [with ≥ 0.1% of Michler's ketone (EC No. 202-027-5) or Michler's base (EC No. 202-959-2)] | 6786-83-0 | 1000ppm
84 | α,α-二[(二甲氨基)苯基]-4-甲氨基苯甲醇 | 4,4'-bis(dimethylamino)-4''-(methylamino)trityl alcohol [with ≥ 0.1% of Michler's ketone (EC No. 202-027-5) or Michler's base (EC No. 202-959-2)] | 561-41-1 | 1000ppm
85 | 颜料黄41 | Pyrochlore, antimony lead yellow | 8012-00-8 | 1000ppm
86 | 2-甲氧基-5-甲基苯胺 | 6-methoxy-m-toluidine (p-cresidine) | 120-71-8 | 1000ppm
87 | 全氟十一烷酸 | Henicosafluoroundecanoic acid | 2058-94-8 | 1000ppm
88 | 甲基六氢苯酐、4-甲基六氢苯酐、甲基六氢化邻苯二甲酸酐、3-甲基六氢苯二甲酯酐 | Hexahydromethylphthalic anhydride [1], Hexahydro-4-methylphthalic anhydride [2], Hexahydro-1-methylphthalic anhydride [3], Hexahydro-3-methylphthalic anhydride [4] [The individual isomers [2], [3] and [4] (including their cis- and trans- stereo isomeric forms) and all possible combinations of the isomers [1] are covered by this entry] | 25550-51-0,19438-60-9,48122-14-1,57110-29-9 | 1000ppm
89 | 六氢邻苯二甲酸酐 | Cyclohexane-1,2-dicarboxylic anhydride [1], cis-cyclohexane-1,2-dicarboxylic anhydride [2], trans-cyclohexane-1,2-dicarboxylic anhydride [3] [The individual cis- [2] and trans- [3] isomer substances and all possible combinations of the cis- and trans-isomers [1] are covered by this entry] | 85-42-7,13149-00-3,14166-21-3 | 1000ppm
90 | 二丁基二氯化锡 | Dibutyltin dichloride (DBTC) | 683-18-1 | 1000ppm
91 | 四氟硼酸铅 | Lead bis(tetrafluoroborate) | 13814-96-5 | 1000ppm
92 | 硝酸铅 | Lead dinitrate | 10099-74-8 | 1000ppm
93 | 硅酸铅 | Silicic acid, lead salt | 11120-22-2 | 1000ppm
94 | 4-氨基偶氮苯（AZO） | 4-Aminoazobenzene | 1960-09-03 | 1000ppm
95 | 钛酸铅锆 | Lead titanium zirconium oxide | 12626-81-2 | 1000ppm
96 | 氧化铅 | Lead monoxide (lead oxide) | 1317-36-8 | 1000ppm
97 | 邻甲基苯胺 | o-Toluidine | 95-53-4 | 1000ppm
98 | 乙基-2-甲基-2-(3-甲基丁基)-1,3-恶唑烷 | 3-ethyl-2-methyl-2-(3-methylbutyl)-1,3-oxazolidine | 143860-04-2 | 1000ppm
99 | 铅掺杂的硅钡酸盐 | Silicic acid (H2Si2O5), barium salt (1:1), lead-doped[with lead (Pb) content above the applicable generic concentration limit for ’toxicity for reproduction’ Repr. 1A (CLP) or category 1 (DSD); the substance is a member of the group entry of lead compounds, with index number 082-001-00-6 in Regulation (EC) No 1272/2008] | 68784-75-8 | 1000ppm
100 | 碱式碳酸铅 | Trilead bis(carbonate)dihydroxide | 1319-46-6 | 1000ppm
101 | 呋喃 | Furan | 110-00-9 | 1000ppm
102 | N,N-二甲基甲酰胺 | N,N-dimethylformamide | 1968-12-02 | 1000ppm
103 | 对特辛基苯酚 | 4-(1,1,3,3-tetramethylbutyl)phenol, ethoxylated [covering well-defined substances and UVCB substances, polymers and homologues] | - | 1000ppm
104 | 4-壬基苯酚，支链和直链 | 4-Nonylphenol, branched and linear [substances with a linear and/or branched alkyl chain with a carbon number of 9 covalently bound in position 4 to phenol, covering also UVCB- and well-defined substances which include any of the individual isomers or a combination thereof] | - | 1000ppm
105 | 4,4'-二氨基-3,3'-二甲基二苯甲烷（AZO） | 4,4'-methylenedi-o-toluidine | 838-88-0 | 1000ppm
106 | 硫酸二乙酯 | Diethyl sulphate | 64-67-5 | 1000ppm
107 | 硫酸二甲酯 | Dimethyl sulphate | 77-78-1 | 1000ppm
108 | 碱式硫酸铅 | Lead oxide sulfate | 12036-76-9 | 1000ppm
109 | 钛酸铅 | Lead titanium trioxide | 12060-00-3 | 1000ppm
110 | 碱式乙酸铅 | Acetic acid, lead salt, basic | 51404-69-4 | 1000ppm
111 | [1,2-苯二羧酸根合]二氧化三铅 | [Phthalato(2-)]dioxotrilead | 69011-06-9 | 1000ppm
112 | 十溴联苯醚 | Bis(pentabromophenyl) ether (decabromodiphenyl ether; DecaBDE) | 1163-19-5 | 1000ppm
113 | N-甲基乙酰胺 | N-methylacetamide | 79-16-3 | 1000ppm
114 | 地乐酚（二硝丁酚） | Dinoseb (6-sec-butyl-2,4-dinitrophenol) | 88-85-7 | 1000ppm
115 | 乙二醇二乙醚 | 1,2-Diethoxyethane | 629-14-1 | 1000ppm
116 | 三碱式硫酸铅 | Tetralead trioxide sulphate | 12202-17-4 | 1000ppm
117 | 邻苯二甲酸正戊基异戊基酯 | N-pentyl-isopentylphthalate | 776297-69-9 | 1000ppm
118 | 双(十八酸基)二氧代三铅 | Dioxobis(stearato)trilead | 12578-12-0 | 1000ppm
119 | 四乙基铅 | Tetraethyllead | 78-00-2 | 1000ppm
120 | 氧化铅与硫酸铅的复合物 | Pentalead tetraoxide sulphate | 12065-90-6 | 1000ppm
121 | 全氟十三酸 | Pentacosafluorotridecanoic acid | 72629-94-8 | 1000ppm
122 | 全氟十二酸 | Tricosafluorododecanoic acid | 307-55-1 | 1000ppm
123 | 全氟十四酸 | Heptacosafluorotetradecanoic acid | 376-06-7 | 1000ppm
124 | 1-溴丙烷(正丙基溴) | 1-bromopropane (n-propyl bromide) | 106-94-5 | 1000ppm
125 | 甲氧基乙酸 | Methoxyacetic acid | 625-45-6 | 1000ppm
126 | 2,4-二氨基甲苯 | 4-methyl-m-phenylenediamine (toluene-2,4-diamine) | 95-80-7 | 1000ppm
127 | 环氧丙烷 | Methyloxirane (Propylene oxide) | 75-56-9 | 1000ppm
128 | 磷酸氧化铅 | Trilead dioxide phosphonate | 12141-20-7 | 1000ppm
129 | 邻氨基偶氮甲苯 | o-aminoazotoluene | 97-56-3 | 1000ppm
130 | 支链和直链1，2-苯二羧二戊酯 | 1,2-Benzenedicarboxylic acid, dipentylester, branched and linear | 84777-06-0 | 1000ppm
131 | 4,4'-二氨基二苯醚 | 4,4'-oxydianiline and its salts | 101-80-4 | 1000ppm
132 | 四氧化三铅, 铅丹 | Orange lead (lead tetroxide) | 1314-41-6 | 1000ppm
133 | 4-氨基联苯（AZO） | Biphenyl-4-ylamine | 92-67-1 | 1000ppm
134 | 邻苯二甲酸二异戊酯(DIPP) | Diisopentylphthalate | 605-50-5 | 1000ppm
135 | C16-18-脂肪酸铅盐 | Fatty acids, C16-18, lead salts | 91031-62-8 | 1000ppm
136 | 偶氮二甲酰胺(ADCA) | Diazene-1,2-dicarboxamide (C,C'-azodi(formamide)) | 123-77-3 | 1000ppm
137 | 亚硫酸铅（II） | Sulfurous acid, lead salt, dibasic | 62229-08-7 | 1000ppm
138 | 氨基氰铅盐 | Lead cyanamidate | 20837-86-9 | 1000ppm
139 | 镉 | Cadmium | 7440-43-9 | 1000ppm
140 | 氧化镉 | Cadmium oxide | 1306-19-0 | 1000ppm
141 | 邻苯二甲酸二正戊酯 | Dipentyl phthalate (DPP) | 131-18-0 | 1000ppm
142 | 4-壬基(支鏈和直鏈)苯酚乙氧基醚 | 4-Nonylphenol, branched and linear, ethoxylated | - | 1000ppm
143 | 全氟辛酸铵(APFO) 十五代氟辛酸铵盐 | Ammonium pentadecafluorooctanoate (APFO) | 3825-26-1 | 1000ppm
144 | 全氟辛酸 | Pentadecafluorooctanoic acid (PFOA) | 335-67-1 | 1000ppm
145 | 硫化镉（镉黄） | Cadmium sulphide | 1306-23-6 | 1000ppm
146 | 邻苯二甲酸二己酯 | Dihexyl phthalate | 84-75-3 | 1000ppm
147 | 3,3'-[[1,1'-联苯]-4,4'-基双(偶氮)]双(4-氨基萘-1-磺酸)二钠（C.I.直接红28） | Disodium 3,3'-[[1,1'-biphenyl]-4,4'-diylbis(azo)]bis(4-aminonaphthalene-1-sulphonate) (C.I. Direct Red 28) | 573-58-0 | 1000ppm
148 | 直接黑38; 二钠-4-氨基-3-[[4'-[(2,4-二氨基苯基)偶氮][1,1'-二苯基]-4-基]偶氮]-5-羟基-6-(苯基偶氮)萘-2,7-二硫酸盐 | Disodium 4-amino-3-[[4'-[(2,4-diaminophenyl)azo][1,1'-biphenyl]-4-yl]azo]-5-hydroxy-6-(phenylazo)naphthalene-2,7-disulphonate (C.I. Direct Black 38) | 1937-37-7 | 1000ppm
149 | 1,2-亚乙基硫脲 | Imidazolidine-2-thione;2-imidazoline-2-thiol | 96-45-7 | 1000ppm
150 | 乙酸铅 | Lead di(acetate) | 301-04-2 | 1000ppm
151 | 磷酸三（二甲苯）酯(TXP) | Trixylyl phosphate(TXP) | 25155-23-1 | 1000ppm
152 | 邻苯二甲酸二己酯，直链和支链 | 1,2-Benzenedicarboxylic acid, dihexyl ester, branched and linear | 68515-50-4 | 1000ppm
153 | 氯化镉 | Cadmium chloride | 10108-64-2 | 1000ppm
154 | 过硼酸钠；过硼酸，钠盐，水合物 | Sodium perborate; perboric acid, sodium salt | - | 1000ppm
155 | 过硼酸钠，无水 | Sodium peroxometaborate | 2093666 | 1000ppm
156 | 2-(2'-羟基-3',5'-二叔丁基苯基)-苯并三唑(紫外线吸收剂UV-320) | 2-benzotriazol-2-yl-4,6-di-tert-butylphenol (UV-320) | 3846-71-7 | 1000ppm
157 | 2-(2'-羟基-3',5'-二叔戊基苯基)苯并三唑(紫外线吸收剂UV-328) | 2-(2H-benzotriazol-2-yl)-4,6-ditertpentylphenol (UV-328) | 25973-55-1 | 1000ppm
158 | 二正辛基-双（2-乙基己基巯基乙酸酯）锡(DOTE) | 2-ethylhexyl 10-ethyl-4,4-dioctyl-7-oxo-8-oxa-3,5-dithia-4-stannatetradecanoate (DOTE) | 15571-58-1 | 1000ppm
159 | 氟化镉 | Cadmium fluoride | 7790-79-6 | 1000ppm
160 | 硫化镉 | Cadmium sulphate | 10124-36-4;31119-53-6 | 1000ppm
161 | 二正辛基-双（2-乙基己基巯基乙酸酯）锡(DOTE)和单辛基-三（2-乙基己基巯基乙酸酯） 锡（MOTE）的反应物 | Reaction mass of 2-ethylhexyl 10-ethyl-4,4-dioctyl-7-oxo-8-oxa-3,5-dithia-4-stannatetradecanoate and 2-ethylhexyl 10-ethyl-4-[[2-[(2-ethylhexyl)oxy]-2-oxoethyl]thio]-4-octyl-7-oxo-8-oxa-3,5-dithia-4-stannatetradecanoate (reaction mass of DOTE and MOTE) | - | 1000ppm
162 | 1,2-苯二羧基酸,二-C6-10-烷基酯;(癸基、己基、辛基)酯与1,2-苯二甲酸的复合物,其邻苯二甲酸二己酯含量≥ 0.3%（EC No,201-559-5） | 1,2-benzenedicarboxylic acid, di-C6-10-alkyl esters; 1,2-benzenedicarboxylic acid, mixed decyl and hexyl and octyl diesters with ≥ 0.3% of dihexyl phthalate (EC No. 201-559-5) | 68515-51-5, 68648-93-1 | 1000ppm
163 | 5-仲丁基-2-(2,4-二甲基-3-环己烯-1-基)-5-甲基-1,3-二恶烷； 5-仲丁基-2-(4,6-二甲基-3-环己烯-1-基)-5-甲基-1,3-二恶烷； [这两种物质的异构体以及它们的混合物] | 5-sec-butyl-2-(2,4-dimethylcyclohex-3-en-1-yl)-5-methyl-1,3-dioxane [1], 5-sec-butyl-2-(4,6-dimethylcyclohex-3-en-1-yl)-5-methyl-1,3-dioxane [2] [covering any of the individual stereoisomers of [1] and [2] or any combination thereof] | - | 1000ppm
164 | 1,3-丙烷磺内酯 | 1,3-propanesultone | 1120-71-4 | 1000ppm
165 | 2,4-二-叔丁基-6-(5-氯-2H-苯并三唑-2-基)苯酚(UV-327) | 2,4-di-tert-butyl-6-(5-chlorobenzotriazol-2-yl)phenol (UV-327) | 3864-99-1 | 1000ppm
166 | 2-(2'-羟基-3'-异丁基-5'-叔丁基苯基)苯并三唑(UV-350) | 2-(2H-benzotriazol-2-yl)-4-(tert-butyl)-6-(sec-butyl)phenol (UV-350) | 36437-37-3 | 1000ppm
167 | 硝基苯 | Nitrobenzene | 98-95-3 | 1000ppm
168 | 全氟壬酸及盐(2,2,3,3,4,4,5,5,6,6,7,7,8,8,9,9,9-十七氟壬酸和其钠和铵盐) | Perfluorononan-1-oic-acid and its sodium and ammonium salts | 375-95-1, 21049-39-8, 4149-60-4 | 1000ppm
169 | 苯并(a)芘 | Benzo [def]chrysene( Benzo [a] pyrene) | 50-32-8 | 1000ppm
170 | 支链与直链的4-庚基酚（直链和/或支链的具有7个碳原子的烷基链共价键在4位的苯酚，囊括了UVCB和定义明确的物质，其中包括任何单独异构体和/或它们的组合） | 4-Heptylphenol, branched and linear [substances with a linear and/or branched alkyl chain with a carbon number of 7 covalently bound predominantly in position 4 to phenol, covering also UVCB- and well-defined substances which include any of the individual isomers or a combination thereof] | -- | 1000ppm
171 | 全氟癸酸 （PFDA）及其钠盐和铵盐 | Nonadecafluorodecanoic acid (PFDA) and its sodium and ammonium salts | 3108-42-7 335-76-2 3830-45-3 | 1000ppm
172 | 对叔戊基苯酚 | p-(1,1-dimethylpropyl)phenol | 80-46-6 | 1000ppm
173 | 4,4'-异亚丙基联苯酚（双酚A） | 4,4’-isopropylidenediphenol (bisphenol A) | 1980-05-07 | 1000ppm
174 | 全氟己烷-1-磺酸及其盐 | Perfluorohexane-1-sulphonic acid and its salts | -- | 1000ppm
175 | 1,3,4-噻二唑烷-2,5-二硫酮，甲醛和4-庚基苯酚的支链和直链（RP-HP）的反应产物[4-庚基苯酚，支链和直链含量≥0.1％w/w | Reaction products of 1,3,4-thiadiazolidine-2,5-dithione, formaldehyde and 4-heptylphenol, branched and linear (RP-HP)[with ≥0.1%w/w 4-heptylphenol, branched and linear] | -- | 1000ppm
176 | 双(六氯环戊二烯)环辛烷;涵盖反式和顺式异构体及其组合 | Dodecachloropentacyclo[12.2.1.16,9.02,13.05,10]octadeca-7,15-diene (“Dechlorane Plus”™)[covering any of its individual anti- and syn-isomers or any combination thereof] | -- | 1000ppm
177 | 屈 | Chrysene | 218-01-9, 1719-03-5 | 1000ppm
178 | 硝酸镉 | Cadmium nitrate | 10022-68-1, 10325-94-7 | 1000ppm
179 | 氢氧化镉 | Cadmium hydroxide | 21041-95-2 | 1000ppm
180 | 碳酸镉 | Cadmium carbonate | 513-78-0 | 1000ppm
181 | 苯并[a]蒽 | Benz[a]anthracene | 56-55-3，1718-53-2 | 1000ppm
182 | 氢化三联苯 | Terphenyl, hydrogenated | 61788-32-7 | 1000ppm
183 | 八甲基环四硅氧烷(D4) | Octamethylcyclotetrasiloxane | 556-67-2 | 1000ppm
184 | 铅 | Lead | 7439-92-1 | 1000ppm
185 | 乙二胺 | Ethylenediamine | 107-15-3 | 1000ppm
186 | 十二甲基环六硅氧烷(D6) | Dodecamethylcyclohexasiloxane | 540-97-6 | 1000ppm
187 | 氧化硼钠 | Disodium octaborate | 12008-41-2 | 1000ppm
188 | 邻苯二甲酸二环己酯 | Dicyclohexyl phthalate | 84-61-7 | 1000ppm
189 | 十甲基环五硅氧烷(D5) | Decamethylcyclopentasiloxane | 541-02-6 | 1000ppm
190 | 1,12-苯并芘 | Benzo[ghi]perylene | 191-24-2 | 1000ppm
191 | 1,2,4-苯三酸酐 | Benzene-1,2,4-tricarboxylic acid 1,2 anhydride | 552-30-7 | 1000ppm
192 | 1,7,7-三甲基-3-(苯亚甲基)双环[2,2,1]庚-2-酮 | 1,7,7-trimethyl-3-(phenylmethylene)bicyclo[2.2.1]heptan-2-one | 15087-24-8 | 1000ppm
193 | 2,2-双（4'-羟基苯基）-4-甲基戊烷 | 2,2-bis(4'-hydroxyphenyl)-4-methylpentane | 6807-17-6 | 1000ppm
194 | 苯并[k]荧蒽 | Benzo[k]fluoranthene | 207-08-9 | 1000ppm
195 | 荧蒽 | Fluoranthene | 206-44-0; 93951-69-0 | 1000ppm
196 | 菲 | Phenanthrene | 1985-01-08 | 1000ppm
197 | 芘 | Pyrene | 129-00-0; 1718-52-1 | 1000ppm
198 | 三(4-壬基苯基，支链和直链)亚磷酸酯和≥0.1%的4-壬基苯酚（支链和直链） | Tris(4-nonylphenyl, branched and linear) phosphite (TNPP) with ≥ 0.1% w/w of 4-nonylphenol, branched and linear (4-NP) | -- | 1000ppm
199 | 4-叔丁基苯酚 | 4-tert-butylphenol | 98-54-4 | 1000ppm
200 | 甲氧基乙酸乙酯 | 2-methoxyethyl acetate | 110-49-6 | 1000ppm
201 | 2,3,3,3-四氟-2-(七氟丙氧基)丙酸及其盐和酰基卤化物(包括单体和组合) | 2,3,3,3-tetrafluoro-2-(heptafluoropropoxy)propionic acid, its salts and its acyl halides | -- | 1000ppm
202 | 全氟丁烷磺酸（PFBS）及其盐 | Perfluorobutane sulfonic acid (PFBS) and its salts | -- | 1000ppm
203 | 邻苯二甲酸二异己酯 | Diisohexyl phthalate | 71850-09-4 | 1000ppm
204 | 2-甲基-1-(4-甲硫基苯基)-2-吗啉基-1-丙酮 | 2-methyl-1-(4-methylthiophenyl)-2-morpholinopropan-1-one | 71868-10-5 | 1000ppm
205 | 2-苄基-2-二甲基氨基-4'-吗啉基苯基丁酮 | 2-benzyl-2-dimethylamino-4'-morpholinobutyrophenone | 119313-12-1 | 1000ppm
206 | 1-乙烯基咪唑 | 1-vinylimidazole | 1072-63-5 | 1000ppm
207 | 2-甲基咪唑 | 2-methylimidazole | 693-98-1 | 1000ppm
208 | 对羟基苯甲酸丁酯 | Butyl 4-hydroxybenzoate | 94-26-8 | 1000ppm
209 | 双(乙酰丙酮基)二丁基锡 | Dibutylbis(pentane-2,4-dionato-O,O')tin | 22673-19-4 | 1000ppm

## 法规2
SS-00259 (18th Edition) for General Use
No | Substances Name | 物质名称 | CAS No | 参考阈值/Threshold
1 | Bis (2-ethylhexyl)phthalate (DEHP) | 邻苯二甲酸二异辛酯 | 117-81-7 | 1000ppm
2 | Dibutyl phthalate (DBP) | 邻苯二甲酸二丁基酯 | 84-74-2 | 1000ppm
3 | Benzyl butyl phthalate (BBP) | 邻苯二酸丁卞酯 | 85-68-7 | 1000ppm
4 | Diisobutyl phthalate (DIBP) | 邻苯二甲酸二异丁酯 | 84-69-5 | 1000ppm
5 | Cadmium and cadmium compounds | 镉及其化合物 | / | 1ppm
6 | Lead and lead compounds | 铅及其化合物 | / | 1ppm
7 | Mercury and mercury compounds | 汞及其化合物 |  | 1000ppm
8 | Chromium (VI) compounds | 六价铬化合物 | / | 1ppm
9 | Polybrominated biphenyls (PBBs) | 多溴联苯 | / | 1000ppm
10 | Polybrominated diphenylethers (PBDEs) | 多溴联苯醚 | / | 1000ppm
11 | Hexabromocyclododecane (HBCDD) | 六溴环十二烷 | / | 100ppm
12 | Polychlorinated biphenyls (PCBs) and specific substitutes | 多氯联苯及其特定替代品 | / | Intentionally added
13 | Polychlorinated terphenyls (PCTs) | 多氯三联苯 | / | 50ppm
14 | Polychlorinated naphthalenes (PCNs) | 多氯萘 | / | Intentionally added
15 | Alkanes, C10-13, chloro (Short Chain Chlorinated Paraffins) (SCCP) | 短链氯化石蜡 | 85535-84-8 | 1000ppm
16 | Tris(2-chloroethyl)phosphate (TCEP) | 磷酸三(2-氯乙基)酯 | 115-96-8 | 1000ppm
17 | Tris(1-chloro-2-propyl)phosphate (TCPP) | 磷酸三(2-氯丙基)酯 | 13674-84-5 | 1000ppm
18 | Tris(1,3-dichloro-2-propyl)phosphate (TDCPP) | 磷酸三(2,3-二氯丙基)酯 | 13674-87-8 | 1000ppm
19 | Fluorinated greenhouse gases (PFC, SF6, HFC) | 氟化温室气体 | / | Intentionally added
20 | Ozone depleting substances (ODS) | 破坏臭氧层物质 | / | Intentionally added
21 | Perfluorooctane sulfonates (PFOS) | 全氟辛烷磺酸 | / | 1000ppm
22 | Perfluorohexane sulfonates (PFHxS) and its salts | 全氟己烷磺酸盐（PFHxS）及其盐 | / | Intentionally added
23 | Perfluorooctanoic acid (PFOA) and individual salts and esters of PFOA | 全氟辛酸及其各种盐和酯 | / | 1000ppm
24 | Perfluorooctanoic acid (PFOA) and its salts and related substances | 全氟辛酸及其盐类及有关物质 | / | 25ppb
25 | Tri-substituted organostannic compounds | 三取代基锡化合物 | / | 1000ppm
26 | Dibutyltin (DBT) compounds | 二丁基锡化合物 | / | 1000ppm
27 | Dioctyltin (DOT) compounds | 二辛基锡化合物 | / | 1000ppm
28 | Beryllium oxide | 氧化铍 | 1304-56-9 | 1000ppm
29 | Cobalt dichloride | 二氯化钴 | 7646-79-9 | 1000ppm
30 | Diarsenic trioxide | 三氧化二砷 | 1327-53-3 | 1000ppm
31 | Diarsenic pentoxide | 五氧化二砷 | 1303-28-2 | 1000ppm
32 | Nickel and Nickel compounds | 镍及其化合物 | / | 1000ppm
33 | Diisononyl phthalate (DINP) | 邻苯二甲酸二异壬酯 | 28553-12-0 | Intentionally added
34 | Diisodecyl phthalate (DIDP) | 邻苯二甲酸二异癸酯 | 26761-40-0 | Intentionally added
35 | Di-n-octyl phthalate (DNOP) | 邻苯二甲酸二正辛酯 | 117-84-0 | Intentionally added
36 | Di-n-hexyl phthalate (DnHP) | 邻苯二甲酸二正己酯 | 84-75-3 | 1000ppm
37 | Asbestos | 石棉 | / | Intentionally added
38 | Formaldehyde | 甲醛 | 50-00-0 | 75ppm
39 | Azocolourants and azodyes which form certain aromatic amines | 偶氮染料和形成某些芳香胺的偶氮染料 | / | Intentionally added
40 | 2-benzotriazol-2-yl-4,6-di-tert-butylphenol (UV-320) | 紫外线吸收剂UV-320 | 3846-71-7 | 1000ppm
41 | Dimethyl fumarate (DMF) | 富马酸二甲酯 | 624-49-7 | 0.1ppm
42 | Polycyclic aromatic hydrocarbons (PAH) | 多环芳香烃化合物 | /
43 | Brominated flame retardants (BFR) (other than PBBs, PBDEs, or HBCDD) | 溴化阻燃剂（除PBBs，PBDEs，HBCDD之外） | / | 1000ppm
44 | Chlorinated flame retardants (CFR) (other than TCEP, TCPP, or TDCPP) | 氯化阻燃剂（除TCEP，TCPP，TDCPP之外） | / | 1000ppm
45 | Perchlorates | 高氯酸盐 | / | 6ppb
46 | Radioactive substances | 放射性物质 | / | Intentionally added
47 | 4,4'-Isopropylidenediphenol (bisphenol A) (BPA) | 双酚A | 80-05-7 | 1000ppm
48 | Substances in candidate list for authorization of EU REACH regulation | 欧盟REACH法规授权候选名单中的物质 | / | 1000ppm
49 | CMR Substances of EU REACH regulation (Entry 72) | 欧盟REACH法规列明的CMR物质 | / | /
50 | Polyvinyl chloride (PVC) | 聚氯乙烯 | / | Intentionally use

## Sheet1
法规名称
No | 物料名称